## 50mm (cent x64y-15)
0.01 | 0.01 | 0.01 | 0.01 | 0.01 | 0.01 | 0.01 | 0.01 | 0.02 | 0.02 | 0.03 | 0.04 | 0.07 | 0.11 | 0.16 | 0.22 | 0.29 | 0.36 | 0.42 | 0.49 | 0.54 | 0.58 | 0.62 | 0.65 | 0.67 | 0.68 | 0.69 | 0.71 | 0.72 | 0.72 | 0.73 | 0.73 | 0.74 | 0.74 | 0.74 | 0.74 | 0.73 | 0.72 | 0.7 | 0.68 | 0.66 | 0.63 | 0.59 | 0.53 | 0.48 | 0.42 | 0.35 | 0.28 | 0.22 | 0.16 | 0.11 | 0.07 | 0.04 | 0.03 | 0.02 | 0.01 | 0.01 | 0.01 | 0.01
0 | 0.01 | 0.01 | 0.01 | 0.01 | 0.01 | 0.01 | 0.01 | 0.02 | 0.03 | 0.04 | 0.07 | 0.12 | 0.18 | 0.24 | 0.32 | 0.39 | 0.47 | 0.54 | 0.61 | 0.66 | 0.7 | 0.74 | 0.77 | 0.79 | 0.81 | 0.83 | 0.84 | 0.85 | 0.86 | 0.86 | 0.87 | 0.88 | 0.88 | 0.88 | 0.87 | 0.87 | 0.85 | 0.84 | 0.82 | 0.8 | 0.76 | 0.71 | 0.67 | 0.61 | 0.54 | 0.47 | 0.39 | 0.32 | 0.25 | 0.18 | 0.12 | 0.08 | 0.05 | 0.03 | 0.02 | 0.02 | 0.01 | 0.01
0.01 | 0.01 | 0.01 | 0.01 | 0.01 | 0.01 | 0.01 | 0.02 | 0.03 | 0.05 | 0.08 | 0.12 | 0.18 | 0.26 | 0.35 | 0.42 | 0.51 | 0.59 | 0.67 | 0.73 | 0.79 | 0.82 | 0.86 | 0.88 | 0.91 | 0.93 | 0.94 | 0.96 | 0.97 | 0.98 | 0.99 | 1 | 1 | 1 | 1 | 0.99 | 0.98 | 0.96 | 0.94 | 0.92 | 0.89 | 0.86 | 0.82 | 0.76 | 0.7 | 0.63 | 0.56 | 0.49 | 0.4 | 0.32 | 0.24 | 0.17 | 0.12 | 0.07 | 0.04 | 0.03 | 0.02 | 0.01 | 0.01
0.01 | 0.01 | 0.01 | 0.01 | 0.01 | 0.01 | 0.02 | 0.03 | 0.04 | 0.07 | 0.12 | 0.19 | 0.26 | 0.35 | 0.44 | 0.53 | 0.61 | 0.7 | 0.75 | 0.82 | 0.87 | 0.91 | 0.94 | 0.97 | 0.99 | 1.02 | 1.04 | 1.06 | 1.08 | 1.09 | 1.1 | 1.11 | 1.11 | 1.11 | 1.11 | 1.09 | 1.08 | 1.06 | 1.04 | 1.01 | 0.98 | 0.95 | 0.91 | 0.86 | 0.82 | 0.76 | 0.68 | 0.6 | 0.52 | 0.44 | 0.34 | 0.25 | 0.18 | 0.12 | 0.07 | 0.04 | 0.02 | 0.02 | 0.01
0.01 | 0.01 | 0.01 | 0.01 | 0.01 | 0.02 | 0.03 | 0.04 | 0.07 | 0.12 | 0.19 | 0.26 | 0.37 | 0.46 | 0.55 | 0.65 | 0.74 | 0.8 | 0.87 | 0.92 | 0.96 | 0.99 | 1.02 | 1.06 | 1.08 | 1.11 | 1.14 | 1.16 | 1.18 | 1.2 | 1.22 | 1.22 | 1.23 | 1.23 | 1.21 | 1.2 | 1.18 | 1.16 | 1.13 | 1.09 | 1.06 | 1.02 | 0.98 | 0.93 | 0.89 | 0.83 | 0.77 | 0.69 | 0.61 | 0.52 | 0.42 | 0.32 | 0.24 | 0.17 | 0.11 | 0.06 | 0.04 | 0.02 | 0.02
0.01 | 0.01 | 0.01 | 0.01 | 0.01 | 0.04 | 0.06 | 0.1 | 0.17 | 0.25 | 0.35 | 0.44 | 0.55 | 0.65 | 0.75 | 0.81 | 0.89 | 0.94 | 0.98 | 1.02 | 1.06 | 1.09 | 1.13 | 1.16 | 1.2 | 1.24 | 1.27 | 1.3 | 1.32 | 1.34 | 1.35 | 1.36 | 1.36 | 1.35 | 1.35 | 1.34 | 1.32 | 1.29 | 1.26 | 1.22 | 1.18 | 1.09 | 1.04 | 1 | 0.95 | 0.9 | 0.84 | 0.78 | 0.7 | 0.61 | 0.51 | 0.42 | 0.32 | 0.23 | 0.17 | 0.1 | 0.06 | 0.03 | 0.02
0.01 | 0.01 | 0.01 | 0.01 | 0.02 | 0.03 | 0.05 | 0.1 | 0.16 | 0.24 | 0.33 | 0.44 | 0.55 | 0.66 | 0.75 | 0.84 | 0.9 | 0.96 | 1.01 | 1.05 | 1.09 | 1.14 | 1.18 | 1.23 | 1.28 | 1.33 | 1.38 | 1.42 | 1.53 | 1.51 | 1.49 | 1.52 | 1.53 | 1.53 | 1.53 | 1.51 | 1.48 | 1.44 | 1.4 | 1.34 | 1.28 | 1.23 | 1.17 | 1.12 | 1.06 | 1.02 | 0.97 | 0.91 | 0.84 | 0.78 | 0.7 | 0.6 | 0.5 | 0.4 | 0.3 | 0.21 | 0.13 | 0.08 | 0.05
0.01 | 0.01 | 0.01 | 0.02 | 0.02 | 0.02 | 0.04 | 0.08 | 0.14 | 0.21 | 0.31 | 0.42 | 0.53 | 0.64 | 0.75 | 0.83 | 0.91 | 0.97 | 1.02 | 1.07 | 1.12 | 1.16 | 1.22 | 1.27 | 1.34 | 1.4 | 1.47 | 1.53 | 1.6 | 1.66 | 1.7 | 1.73 | 1.75 | 1.76 | 1.75 | 1.72 | 1.69 | 1.63 | 1.57 | 1.5 | 1.42 | 1.35 | 1.28 | 1.21 | 1.15 | 1.09 | 1.04 | 0.98 | 0.92 | 0.86 | 0.78 | 0.69 | 0.59 | 0.48 | 0.37 | 0.28 | 0.18 | 0.11 | 0.06
0.01 | 0.01 | 0.01 | 0.01 | 0.02 | 0.04 | 0.06 | 0.11 | 0.19 | 0.29 | 0.39 | 0.51 | 0.63 | 0.75 | 0.83 | 0.91 | 0.97 | 1.03 | 1.09 | 1.14 | 1.2 | 1.26 | 1.33 | 1.41 | 1.49 | 1.58 | 1.68 | 1.78 | 1.87 | 1.96 | 2.03 | 2.08 | 2.11 | 2.1 | 2.08 | 2.02 | 1.95 | 1.86 | 1.77 | 1.67 | 1.56 | 1.47 | 1.38 | 1.3 | 1.22 | 1.15 | 1.09 | 1.03 | 0.97 | 0.91 | 0.84 | 0.76 | 0.66 | 0.55 | 0.44 | 0.32 | 0.22 | 0.14 | 0.08
0.01 | 0.01 | 0.02 | 0.02 | 0.04 | 0.08 | 0.14 | 0.24 | 0.35 | 0.47 | 0.59 | 0.71 | 0.81 | 0.9 | 0.96 | 1.03 | 1.08 | 1.14 | 1.2 | 1.27 | 1.35 | 1.44 | 1.53 | 1.65 | 1.78 | 1.92 | 2.07 | 2.23 | 2.38 | 2.51 | 2.62 | 2.68 | 2.67 | 2.62 | 2.51 | 2.4 | 2.23 | 2.11 | 1.92 | 1.78 | 1.65 | 1.64 | 1.52 | 1.41 | 1.32 | 1.23 | 1.16 | 1.09 | 1.03 | 0.97 | 0.9 | 0.83 | 0.73 | 0.62 | 0.5 | 0.39 | 0.27 | 0.18 | 0.1
0.01 | 0.01 | 0.02 | 0.03 | 0.06 | 0.11 | 0.19 | 0.3 | 0.42 | 0.54 | 0.67 | 0.78 | 0.87 | 0.95 | 1.02 | 1.07 | 1.14 | 1.21 | 1.29 | 1.38 | 1.48 | 1.6 | 1.75 | 1.92 | 2.13 | 2.37 | 2.67 | 2.99 | 3.3 | 3.58 | 3.77 | 3.85 | 3.82 | 3.68 | 3.44 | 3.14 | 2.81 | 2.51 | 2.24 | 2.01 | 1.8 | 1.66 | 1.52 | 1.4 | 1.31 | 1.23 | 1.15 | 1.08 | 1.02 | 0.95 | 0.88 | 0.78 | 0.67 | 0.55 | 0.43 | 0.3 | 0.2 | 0.11 | 0.06
0.01 | 0.01 | 0.02 | 0.03 | 0.06 | 0.13 | 0.22 | 0.34 | 0.47 | 0.6 | 0.73 | 0.84 | 0.93 | 1 | 1.06 | 1.12 | 1.19 | 1.27 | 1.36 | 1.47 | 1.6 | 1.76 | 1.96 | 2.23 | 2.58 | 3.04 | 3.58 | 4.19 | 4.75 | 5.24 | 5.6 | 5.78 | 5.74 | 5.51 | 5.1 | 4.47 | 4 | 3.4 | 2.87 | 2.44 | 2.13 | 1.89 | 1.69 | 1.54 | 1.42 | 1.31 | 1.22 | 1.14 | 1.07 | 1 | 0.93 | 0.84 | 0.73 | 0.6 | 0.48 | 0.34 | 0.22 | 0.13 | 0.07
0.01 | 0.02 | 0.02 | 0.04 | 0.08 | 0.16 | 0.26 | 0.39 | 0.52 | 0.65 | 0.78 | 0.89 | 0.97 | 1.03 | 1.1 | 1.17 | 1.25 | 1.35 | 1.46 | 1.6 | 1.78 | 2.05 | 2.35 | 2.83 | 3.49 | 4.3 | 5.23 | 6.14 | 6.98 | 7.68 | 8.16 | 8.36 | 8.28 | 7.92 | 7.29 | 6.4 | 5.45 | 4.53 | 3.65 | 2.93 | 2.43 | 2.07 | 1.83 | 1.64 | 1.5 | 1.38 | 1.27 | 1.19 | 1.11 | 1.04 | 0.96 | 0.87 | 0.76 | 0.63 | 0.49 | 0.35 | 0.23 | 0.14 | 0.07
0.01 | 0.01 | 0.02 | 0.04 | 0.09 | 0.17 | 0.28 | 0.42 | 0.56 | 0.7 | 0.82 | 0.92 | 1 | 1.07 | 1.13 | 1.21 | 1.3 | 1.41 | 1.55 | 1.72 | 1.94 | 2.27 | 2.76 | 3.52 | 4.53 | 5.74 | 7.04 | 8.36 | 9.47 | 10.39 | 11.03 | 11.35 | 11.31 | 10.92 | 10.19 | 9.15 | 7.96 | 6.56 | 5.2 | 4.01 | 3.17 | 2.52 | 2.12 | 1.87 | 1.64 | 1.48 | 1.36 | 1.25 | 1.16 | 1.08 | 1.01 | 0.91 | 0.8 | 0.67 | 0.54 | 0.39 | 0.26 | 0.15 | 0.08
0.01 | 0.02 | 0.02 | 0.05 | 0.1 | 0.19 | 0.31 | 0.44 | 0.59 | 0.73 | 0.86 | 0.96 | 1.04 | 1.1 | 1.18 | 1.26 | 1.36 | 1.5 | 1.66 | 1.89 | 2.23 | 2.77 | 3.61 | 4.81 | 6.28 | 7.89 | 9.61 | 11.15 | 12.42 | 13.43 | 14.1 | 14.41 | 14.34 | 13.88 | 13.02 | 11.73 | 10.18 | 8.43 | 6.65 | 5.04 | 3.79 | 2.91 | 2.33 | 1.97 | 1.73 | 1.56 | 1.41 | 1.3 | 1.2 | 1.12 | 1.03 | 0.94 | 0.82 | 0.69 | 0.54 | 0.4 | 0.26 | 0.16 | 0.08
0.01 | 0.02 | 0.02 | 0.05 | 0.1 | 0.2 | 0.32 | 0.47 | 0.62 | 0.76 | 0.89 | 0.99 | 1.07 | 1.14 | 1.22 | 1.31 | 1.43 | 1.58 | 1.77 | 2.04 | 2.49 | 3.26 | 4.38 | 5.97 | 7.84 | 9.92 | 11.92 | 13.75 | 15.16 | 16.26 | 17.03 | 17.42 | 17.41 | 17.04 | 16.24 | 14.97 | 13.31 | 11.33 | 9.13 | 7 | 5.26 | 3.84 | 2.89 | 2.29 | 1.94 | 1.69 | 1.51 | 1.37 | 1.26 | 1.16 | 1.07 | 0.97 | 0.86 | 0.72 | 0.58 | 0.43 | 0.29 | 0.17 | 0.09
0.01 | 0.02 | 0.03 | 0.06 | 0.12 | 0.21 | 0.34 | 0.5 | 0.64 | 0.79 | 0.92 | 1.02 | 1.1 | 1.17 | 1.26 | 1.37 | 1.5 | 1.68 | 1.93 | 2.35 | 3.06 | 4.2 | 5.85 | 7.99 | 10.34 | 12.68 | 14.88 | 16.66 | 18.02 | 19.03 | 19.67 | 19.96 | 19.92 | 19.56 | 18.76 | 17.44 | 15.64 | 13.43 | 10.94 | 8.41 | 6.21 | 4.47 | 3.23 | 2.46 | 2.03 | 1.77 | 1.56 | 1.41 | 1.29 | 1.19 | 1.1 | 0.99 | 0.87 | 0.74 | 0.59 | 0.44 | 0.28 | 0.18 | 0.1
0.02 | 0.02 | 0.03 | 0.06 | 0.11 | 0.22 | 0.35 | 0.51 | 0.66 | 0.81 | 0.93 | 1.04 | 1.13 | 1.21 | 1.3 | 1.42 | 1.56 | 1.76 | 2.05 | 2.57 | 3.44 | 4.7 | 6.77 | 9.24 | 11.87 | 14.51 | 16.82 | 18.68 | 19.93 | 20.81 | 21.36 | 21.63 | 21.65 | 21.44 | 20.89 | 19.85 | 18.32 | 16.15 | 13.48 | 10.69 | 8.16 | 5.84 | 4.12 | 2.99 | 2.32 | 1.93 | 1.67 | 1.49 | 1.34 | 1.23 | 1.13 | 1.02 | 0.91 | 0.77 | 0.62 | 0.46 | 0.32 | 0.2 | 0.11
0.02 | 0.02 | 0.03 | 0.06 | 0.12 | 0.22 | 0.36 | 0.51 | 0.67 | 0.82 | 0.96 | 1.06 | 1.15 | 1.24 | 1.34 | 1.46 | 1.62 | 1.86 | 2.23 | 2.93 | 4.11 | 5.93 | 8.36 | 11.21 | 14.14 | 16.8 | 19.04 | 20.6 | 21.57 | 22.11 | 22.38 | 22.52 | 22.57 | 22.55 | 22.28 | 21.48 | 20 | 17.82 | 15.08 | 11.97 | 9.09 | 6.54 | 4.54 | 3.21 | 2.44 | 2.01 | 1.72 | 1.52 | 1.37 | 1.26 | 1.15 | 1.04 | 0.93 | 0.79 | 0.64 | 0.48 | 0.33 | 0.21 | 0.12
0.02 | 0.02 | 0.03 | 0.06 | 0.13 | 0.24 | 0.38 | 0.54 | 0.7 | 0.84 | 0.98 | 1.09 | 1.18 | 1.28 | 1.38 | 1.52 | 1.69 | 1.94 | 2.38 | 3.22 | 4.55 | 6.62 | 9.23 | 12.28 | 15.29 | 18.05 | 20.24 | 21.69 | 22.36 | 22.58 | 22.58 | 22.58 | 22.68 | 22.87 | 22.98 | 22.63 | 21.59 | 19.64 | 16.98 | 13.88 | 10.87 | 8.04 | 5.54 | 3.83 | 2.78 | 2.2 | 1.82 | 1.59 | 1.41 | 1.29 | 1.18 | 1.07 | 0.95 | 0.81 | 0.66 | 0.5 | 0.35 | 0.22 | 0.12
0.02 | 0.02 | 0.03 | 0.08 | 0.14 | 0.25 | 0.39 | 0.55 | 0.71 | 0.86 | 1 | 1.11 | 1.21 | 1.3 | 1.41 | 1.56 | 1.74 | 2.04 | 2.61 | 3.7 | 5.41 | 7.79 | 10.79 | 14.09 | 17.3 | 19.9 | 21.86 | 22.85 | 23.07 | 22.87 | 22.61 | 22.55 | 22.76 | 23.17 | 23.53 | 23.34 | 22.3 | 20.28 | 17.47 | 14.19 | 10.91 | 7.94 | 5.47 | 3.75 | 2.73 | 2.17 | 1.83 | 1.59 | 1.43 | 1.3 | 1.19 | 1.08 | 0.96 | 0.82 | 0.65 | 0.49 | 0.34 | 0.22 | 0.12
0.02 | 0.02 | 0.03 | 0.07 | 0.13 | 0.24 | 0.38 | 0.55 | 0.71 | 0.87 | 1.01 | 1.13 | 1.22 | 1.32 | 1.42 | 1.57 | 1.76 | 2.06 | 2.69 | 3.8 | 5.51 | 8.09 | 11.07 | 14.54 | 17.76 | 20.57 | 22.52 | 23.5 | 23.61 | 23.22 | 22.75 | 22.55 | 22.72 | 23.2 | 23.74 | 23.83 | 23.1 | 21.29 | 18.62 | 15.31 | 12.1 | 8.86 | 6.19 | 4.2 | 2.99 | 2.3 | 1.9 | 1.64 | 1.46 | 1.32 | 1.21 | 1.1 | 0.97 | 0.83 | 0.68 | 0.51 | 0.36 | 0.22 | 0.13
0.02 | 0.02 | 0.03 | 0.08 | 0.14 | 0.25 | 0.39 | 0.55 | 0.71 | 0.86 | 1 | 1.11 | 1.21 | 1.3 | 1.41 | 1.56 | 1.74 | 2.04 | 2.61 | 3.7 | 5.41 | 7.79 | 10.79 | 14.09 | 17.3 | 19.9 | 21.86 | 22.85 | 23.07 | 22.87 | 22.61 | 22.55 | 22.76 | 23.17 | 23.53 | 23.34 | 22.3 | 20.28 | 17.47 | 14.19 | 10.91 | 7.94 | 5.47 | 3.75 | 2.73 | 2.17 | 1.83 | 1.59 | 1.43 | 1.3 | 1.19 | 1.08 | 0.96 | 0.82 | 0.65 | 0.49 | 0.34 | 0.22 | 0.12
0.02 | 0.02 | 0.03 | 0.06 | 0.13 | 0.24 | 0.38 | 0.54 | 0.7 | 0.84 | 0.98 | 1.09 | 1.18 | 1.28 | 1.38 | 1.52 | 1.69 | 1.94 | 2.38 | 3.22 | 4.55 | 6.62 | 9.23 | 12.28 | 15.29 | 18.05 | 20.24 | 21.69 | 22.36 | 22.58 | 22.58 | 22.58 | 22.68 | 22.87 | 22.98 | 22.63 | 21.59 | 19.64 | 16.98 | 13.88 | 10.87 | 8.04 | 5.54 | 3.83 | 2.78 | 2.2 | 1.82 | 1.59 | 1.41 | 1.29 | 1.18 | 1.07 | 0.95 | 0.81 | 0.66 | 0.5 | 0.35 | 0.22 | 0.12
0.02 | 0.02 | 0.03 | 0.06 | 0.12 | 0.22 | 0.36 | 0.51 | 0.67 | 0.82 | 0.96 | 1.06 | 1.15 | 1.24 | 1.34 | 1.46 | 1.62 | 1.86 | 2.23 | 2.93 | 4.11 | 5.93 | 8.36 | 11.21 | 14.14 | 16.8 | 19.04 | 20.6 | 21.57 | 22.11 | 22.38 | 22.52 | 22.57 | 22.55 | 22.28 | 21.48 | 20 | 17.82 | 15.08 | 11.97 | 9.09 | 6.54 | 4.54 | 3.21 | 2.44 | 2.01 | 1.72 | 1.52 | 1.37 | 1.26 | 1.15 | 1.04 | 0.93 | 0.79 | 0.64 | 0.48 | 0.33 | 0.21 | 0.12
0.02 | 0.02 | 0.03 | 0.06 | 0.11 | 0.22 | 0.35 | 0.51 | 0.66 | 0.81 | 0.93 | 1.04 | 1.13 | 1.21 | 1.3 | 1.42 | 1.56 | 1.76 | 2.05 | 2.57 | 3.44 | 4.7 | 6.77 | 9.24 | 11.87 | 14.51 | 16.82 | 18.68 | 19.93 | 20.81 | 21.36 | 21.63 | 21.65 | 21.44 | 20.89 | 19.85 | 18.32 | 16.15 | 13.48 | 10.69 | 8.16 | 5.84 | 4.12 | 2.99 | 2.32 | 1.93 | 1.67 | 1.49 | 1.34 | 1.23 | 1.13 | 1.02 | 0.91 | 0.77 | 0.62 | 0.46 | 0.32 | 0.2 | 0.11
0.01 | 0.02 | 0.03 | 0.06 | 0.12 | 0.21 | 0.34 | 0.5 | 0.64 | 0.79 | 0.92 | 1.02 | 1.1 | 1.17 | 1.26 | 1.37 | 1.5 | 1.68 | 1.93 | 2.35 | 3.06 | 4.2 | 5.85 | 7.99 | 10.34 | 12.68 | 14.88 | 16.66 | 18.02 | 19.03 | 19.67 | 19.96 | 19.92 | 19.56 | 18.76 | 17.44 | 15.64 | 13.43 | 10.94 | 8.41 | 6.21 | 4.47 | 3.23 | 2.46 | 2.03 | 1.77 | 1.56 | 1.41 | 1.29 | 1.19 | 1.1 | 0.99 | 0.87 | 0.74 | 0.59 | 0.44 | 0.28 | 0.18 | 0.1
0.01 | 0.02 | 0.02 | 0.05 | 0.1 | 0.2 | 0.32 | 0.47 | 0.62 | 0.76 | 0.89 | 0.99 | 1.07 | 1.14 | 1.22 | 1.31 | 1.43 | 1.58 | 1.77 | 2.04 | 2.49 | 3.26 | 4.38 | 5.97 | 7.84 | 9.92 | 11.92 | 13.75 | 15.16 | 16.26 | 17.03 | 17.42 | 17.41 | 17.04 | 16.24 | 14.97 | 13.31 | 11.33 | 9.13 | 7 | 5.26 | 3.84 | 2.89 | 2.29 | 1.94 | 1.69 | 1.51 | 1.37 | 1.26 | 1.16 | 1.07 | 0.97 | 0.86 | 0.72 | 0.58 | 0.43 | 0.29 | 0.17 | 0.09
0.01 | 0.02 | 0.02 | 0.05 | 0.1 | 0.19 | 0.31 | 0.44 | 0.59 | 0.73 | 0.86 | 0.96 | 1.04 | 1.1 | 1.18 | 1.26 | 1.36 | 1.5 | 1.66 | 1.89 | 2.23 | 2.77 | 3.61 | 4.81 | 6.28 | 7.89 | 9.61 | 11.15 | 12.42 | 13.43 | 14.1 | 14.41 | 14.34 | 13.88 | 13.02 | 11.73 | 10.18 | 8.43 | 6.65 | 5.04 | 3.79 | 2.91 | 2.33 | 1.97 | 1.73 | 1.56 | 1.41 | 1.3 | 1.2 | 1.12 | 1.03 | 0.94 | 0.82 | 0.69 | 0.54 | 0.4 | 0.26 | 0.16 | 0.08
0.01 | 0.01 | 0.02 | 0.04 | 0.09 | 0.17 | 0.28 | 0.42 | 0.56 | 0.7 | 0.82 | 0.92 | 1 | 1.07 | 1.13 | 1.21 | 1.3 | 1.41 | 1.55 | 1.72 | 1.94 | 2.27 | 2.76 | 3.52 | 4.53 | 5.74 | 7.04 | 8.36 | 9.47 | 10.39 | 11.03 | 11.35 | 11.31 | 10.92 | 10.19 | 9.15 | 7.96 | 6.56 | 5.2 | 4.01 | 3.17 | 2.52 | 2.12 | 1.87 | 1.64 | 1.48 | 1.36 | 1.25 | 1.16 | 1.08 | 1.01 | 0.91 | 0.8 | 0.67 | 0.54 | 0.39 | 0.26 | 0.15 | 0.08
0.01 | 0.02 | 0.02 | 0.04 | 0.08 | 0.16 | 0.26 | 0.39 | 0.52 | 0.65 | 0.78 | 0.89 | 0.97 | 1.03 | 1.1 | 1.17 | 1.25 | 1.35 | 1.46 | 1.6 | 1.78 | 2.05 | 2.35 | 2.83 | 3.49 | 4.3 | 5.23 | 6.14 | 6.98 | 7.68 | 8.16 | 8.36 | 8.28 | 7.92 | 7.29 | 6.4 | 5.45 | 4.53 | 3.65 | 2.93 | 2.43 | 2.07 | 1.83 | 1.64 | 1.5 | 1.38 | 1.27 | 1.19 | 1.11 | 1.04 | 0.96 | 0.87 | 0.76 | 0.63 | 0.49 | 0.35 | 0.23 | 0.14 | 0.07
0.01 | 0.01 | 0.02 | 0.03 | 0.06 | 0.13 | 0.22 | 0.34 | 0.47 | 0.6 | 0.73 | 0.84 | 0.93 | 1 | 1.06 | 1.12 | 1.19 | 1.27 | 1.36 | 1.47 | 1.6 | 1.76 | 1.96 | 2.23 | 2.58 | 3.04 | 3.58 | 4.19 | 4.75 | 5.24 | 5.6 | 5.78 | 5.74 | 5.51 | 5.1 | 4.47 | 4 | 3.4 | 2.87 | 2.44 | 2.13 | 1.89 | 1.69 | 1.54 | 1.42 | 1.31 | 1.22 | 1.14 | 1.07 | 1 | 0.93 | 0.84 | 0.73 | 0.6 | 0.48 | 0.34 | 0.22 | 0.13 | 0.07
0.01 | 0.01 | 0.02 | 0.03 | 0.06 | 0.11 | 0.19 | 0.3 | 0.42 | 0.54 | 0.67 | 0.78 | 0.87 | 0.95 | 1.02 | 1.07 | 1.14 | 1.21 | 1.29 | 1.38 | 1.48 | 1.6 | 1.75 | 1.92 | 2.13 | 2.37 | 2.67 | 2.99 | 3.3 | 3.58 | 3.77 | 3.85 | 3.82 | 3.68 | 3.44 | 3.14 | 2.81 | 2.51 | 2.24 | 2.01 | 1.8 | 1.66 | 1.52 | 1.4 | 1.31 | 1.23 | 1.15 | 1.08 | 1.02 | 0.95 | 0.88 | 0.78 | 0.67 | 0.55 | 0.43 | 0.3 | 0.2 | 0.11 | 0.06
0.01 | 0.01 | 0.02 | 0.02 | 0.04 | 0.08 | 0.14 | 0.24 | 0.35 | 0.47 | 0.59 | 0.71 | 0.81 | 0.9 | 0.96 | 1.03 | 1.08 | 1.14 | 1.2 | 1.27 | 1.35 | 1.44 | 1.53 | 1.65 | 1.78 | 1.92 | 2.07 | 2.23 | 2.38 | 2.51 | 2.62 | 2.68 | 2.67 | 2.62 | 2.51 | 2.4 | 2.23 | 2.11 | 1.92 | 1.78 | 1.65 | 1.64 | 1.52 | 1.41 | 1.32 | 1.23 | 1.16 | 1.09 | 1.03 | 0.97 | 0.9 | 0.83 | 0.73 | 0.62 | 0.5 | 0.39 | 0.27 | 0.18 | 0.1
0.01 | 0.01 | 0.01 | 0.01 | 0.02 | 0.04 | 0.06 | 0.11 | 0.19 | 0.29 | 0.39 | 0.51 | 0.63 | 0.75 | 0.83 | 0.91 | 0.97 | 1.03 | 1.09 | 1.14 | 1.2 | 1.26 | 1.33 | 1.41 | 1.49 | 1.58 | 1.68 | 1.78 | 1.87 | 1.96 | 2.03 | 2.08 | 2.11 | 2.1 | 2.08 | 2.02 | 1.95 | 1.86 | 1.77 | 1.67 | 1.56 | 1.47 | 1.38 | 1.3 | 1.22 | 1.15 | 1.09 | 1.03 | 0.97 | 0.91 | 0.84 | 0.76 | 0.66 | 0.55 | 0.44 | 0.32 | 0.22 | 0.14 | 0.08
0.01 | 0.01 | 0.01 | 0.02 | 0.02 | 0.02 | 0.04 | 0.08 | 0.14 | 0.21 | 0.31 | 0.42 | 0.53 | 0.64 | 0.75 | 0.83 | 0.91 | 0.97 | 1.02 | 1.07 | 1.12 | 1.16 | 1.22 | 1.27 | 1.34 | 1.4 | 1.47 | 1.53 | 1.6 | 1.66 | 1.7 | 1.73 | 1.75 | 1.76 | 1.75 | 1.72 | 1.69 | 1.63 | 1.57 | 1.5 | 1.42 | 1.35 | 1.28 | 1.21 | 1.15 | 1.09 | 1.04 | 0.98 | 0.92 | 0.86 | 0.78 | 0.69 | 0.59 | 0.48 | 0.37 | 0.28 | 0.18 | 0.11 | 0.06
0.01 | 0.01 | 0.01 | 0.01 | 0.02 | 0.03 | 0.05 | 0.1 | 0.16 | 0.24 | 0.33 | 0.44 | 0.55 | 0.66 | 0.75 | 0.84 | 0.9 | 0.96 | 1.01 | 1.05 | 1.09 | 1.14 | 1.18 | 1.23 | 1.28 | 1.33 | 1.38 | 1.42 | 1.53 | 1.51 | 1.49 | 1.52 | 1.53 | 1.53 | 1.53 | 1.51 | 1.48 | 1.44 | 1.4 | 1.34 | 1.28 | 1.23 | 1.17 | 1.12 | 1.06 | 1.02 | 0.97 | 0.91 | 0.84 | 0.78 | 0.7 | 0.6 | 0.5 | 0.4 | 0.3 | 0.21 | 0.13 | 0.08 | 0.05
0.01 | 0.01 | 0.01 | 0.01 | 0.01 | 0.04 | 0.06 | 0.1 | 0.17 | 0.25 | 0.35 | 0.44 | 0.55 | 0.65 | 0.75 | 0.81 | 0.89 | 0.94 | 0.98 | 1.02 | 1.06 | 1.09 | 1.13 | 1.16 | 1.2 | 1.24 | 1.27 | 1.3 | 1.32 | 1.34 | 1.35 | 1.36 | 1.36 | 1.35 | 1.35 | 1.34 | 1.32 | 1.29 | 1.26 | 1.22 | 1.18 | 1.09 | 1.04 | 1 | 0.95 | 0.9 | 0.84 | 0.78 | 0.7 | 0.61 | 0.51 | 0.42 | 0.32 | 0.23 | 0.17 | 0.1 | 0.06 | 0.03 | 0.02
0.01 | 0.01 | 0.01 | 0.01 | 0.01 | 0.02 | 0.03 | 0.04 | 0.07 | 0.12 | 0.19 | 0.26 | 0.37 | 0.46 | 0.55 | 0.65 | 0.74 | 0.8 | 0.87 | 0.92 | 0.96 | 0.99 | 1.02 | 1.06 | 1.08 | 1.11 | 1.14 | 1.16 | 1.18 | 1.2 | 1.22 | 1.22 | 1.23 | 1.23 | 1.21 | 1.2 | 1.18 | 1.16 | 1.13 | 1.09 | 1.06 | 1.02 | 0.98 | 0.93 | 0.89 | 0.83 | 0.77 | 0.69 | 0.61 | 0.52 | 0.42 | 0.32 | 0.24 | 0.17 | 0.11 | 0.06 | 0.04 | 0.02 | 0.02
0.01 | 0.01 | 0.01 | 0.01 | 0.01 | 0.01 | 0.02 | 0.03 | 0.04 | 0.07 | 0.12 | 0.19 | 0.26 | 0.35 | 0.44 | 0.53 | 0.61 | 0.7 | 0.75 | 0.82 | 0.87 | 0.91 | 0.94 | 0.97 | 0.99 | 1.02 | 1.04 | 1.06 | 1.08 | 1.09 | 1.1 | 1.11 | 1.11 | 1.11 | 1.11 | 1.09 | 1.08 | 1.06 | 1.04 | 1.01 | 0.98 | 0.95 | 0.91 | 0.86 | 0.82 | 0.76 | 0.68 | 0.6 | 0.52 | 0.44 | 0.34 | 0.25 | 0.18 | 0.12 | 0.07 | 0.04 | 0.02 | 0.02 | 0.01
0.01 | 0.01 | 0.01 | 0.01 | 0.01 | 0.01 | 0.01 | 0.02 | 0.03 | 0.05 | 0.08 | 0.12 | 0.18 | 0.26 | 0.35 | 0.42 | 0.51 | 0.59 | 0.67 | 0.73 | 0.79 | 0.82 | 0.86 | 0.88 | 0.91 | 0.93 | 0.94 | 0.96 | 0.97 | 0.98 | 0.99 | 1 | 1 | 1 | 1 | 0.99 | 0.98 | 0.96 | 0.94 | 0.92 | 0.89 | 0.86 | 0.82 | 0.76 | 0.7 | 0.63 | 0.56 | 0.49 | 0.4 | 0.32 | 0.24 | 0.17 | 0.12 | 0.07 | 0.04 | 0.03 | 0.02 | 0.01 | 0.01
0 | 0.01 | 0.01 | 0.01 | 0.01 | 0.01 | 0.01 | 0.01 | 0.02 | 0.03 | 0.04 | 0.07 | 0.12 | 0.18 | 0.24 | 0.32 | 0.39 | 0.47 | 0.54 | 0.61 | 0.66 | 0.7 | 0.74 | 0.77 | 0.79 | 0.81 | 0.83 | 0.84 | 0.85 | 0.86 | 0.86 | 0.87 | 0.88 | 0.88 | 0.88 | 0.87 | 0.87 | 0.85 | 0.84 | 0.82 | 0.8 | 0.76 | 0.71 | 0.67 | 0.61 | 0.54 | 0.47 | 0.39 | 0.32 | 0.25 | 0.18 | 0.12 | 0.08 | 0.05 | 0.03 | 0.02 | 0.02 | 0.01 | 0.01
0.01 | 0.01 | 0.01 | 0.01 | 0.01 | 0.01 | 0.01 | 0.01 | 0.02 | 0.02 | 0.03 | 0.04 | 0.07 | 0.11 | 0.16 | 0.22 | 0.29 | 0.36 | 0.42 | 0.49 | 0.54 | 0.58 | 0.62 | 0.65 | 0.67 | 0.68 | 0.69 | 0.71 | 0.72 | 0.72 | 0.73 | 0.73 | 0.74 | 0.74 | 0.74 | 0.74 | 0.73 | 0.72 | 0.7 | 0.68 | 0.66 | 0.63 | 0.59 | 0.53 | 0.48 | 0.42 | 0.35 | 0.28 | 0.22 | 0.16 | 0.11 | 0.07 | 0.04 | 0.03 | 0.02 | 0.01 | 0.01 | 0.01 | 0.01
Note on AY6: [Threaded comment] Your version of Excel allows you to read this threaded comment; however, any edits to it will get removed if the file is opened in a newer version of Excel. Learn more: https://go.microsoft.com/fwlink/?linkid=870924 Comment: y-30
Note on A21: [Threaded comment] Your version of Excel allows you to read this threaded comment; however, any edits to it will get removed if the file is opened in a newer version of Excel. Learn more: https://go.microsoft.com/fwlink/?linkid=870924 Comment: x65 y20
Note on A22: [Threaded comment] Your version of Excel allows you to read this threaded comment; however, any edits to it will get removed if the file is opened in a newer version of Excel. Learn more: https://go.microsoft.com/fwlink/?linkid=870924 Comment: x64 y20
Note on BG22: [Threaded comment] Your version of Excel allows you to read this threaded comment; however, any edits to it will get removed if the file is opened in a newer version of Excel. Learn more: https://go.microsoft.com/fwlink/?linkid=870924 Comment: y-38
Note on A23: [Threaded comment] Your version of Excel allows you to read this threaded comment; however, any edits to it will get removed if the file is opened in a newer version of Excel. Learn more: https://go.microsoft.com/fwlink/?linkid=870924 Comment: x65 y20
Note on AY38: [Threaded comment] Your version of Excel allows you to read this threaded comment; however, any edits to it will get removed if the file is opened in a newer version of Excel. Learn more: https://go.microsoft.com/fwlink/?linkid=870924 Comment: y-30